## EVA data 100
sample_ID | EVA_content | Polymer_A | Polymer_B | FR_A | FR_B | FR_C | FR_D | Additive_1 | Additive_2 | LOI | UL_94 | Transmittance | Haze
F001 | 68.1 | 20 | 0 | 2 | 2.4 | 0.9 | 2.6 | 3.1 | 0.9 | 21.6 | NR | 84.7 | 29.2
F002 | 59 | 15 | 0 | 13.6 | 5.9 | 3.8 | 0.7 | 0.1 | 1.9 | 28.3 | V-1 | 73.6 | 60.3
F003 | 51 | 20 | 5 | 12.1 | 1 | 6.5 | 0.4 | 3.5 | 0.5 | 25.5 | V-2 | 74.1 | 47.9
F004 | 60.9 | 0 | 5 | 9.7 | 8.7 | 6.5 | 3.2 | 1.3 | 4.7 | 29 | V-1 | 69.3 | 69.4
F005 | 60 | 5 | 5 | 3.7 | 9.4 | 2.8 | 12.1 | 0.3 | 1.7 | 27 | V-2 | 73.8 | 54.2
F006 | 71 | 10 | 5 | 6.4 | 2.7 | 1.4 | 1.5 | 1.4 | 0.6 | 23.7 | NR | 85 | 27.3
F007 | 58 | 5 | 15 | 5 | 5.4 | 4.4 | 1.2 | 1.8 | 4.2 | 26.7 | V-2 | 77.3 | 48.8
F008 | 49 | 20 | 15 | 1.1 | 2.9 | 2.5 | 5.5 | 2.3 | 1.7 | 24.7 | V-2 | 80.9 | 36.3
F009 | 48 | 20 | 10 | 7 | 6.5 | 5.9 | 0.6 | 0.7 | 1.3 | 28.5 | V-1 | 75.7 | 47.8
F010 | 75 | 10 | 5 | 2.6 | 2.8 | 1.3 | 1.3 | 0.2 | 1.8 | 21.7 | NR | 86.5 | 22.8
F011 | 77 | 0 | 15 | 2.6 | 2.9 | 1.2 | 1.3 | 0 | 0 | 23.2 | NR | 87.3 | 17.4
F012 | 54.1 | 5 | 15 | 8.1 | 9 | 4.4 | 2.4 | 1.4 | 0.6 | 29 | V-1 | 72.1 | 57.4
F013 | 87.9 | 0 | 0 | 3.6 | 2.3 | 1.2 | 1 | 1.5 | 2.5 | 21.4 | NR | 89.2 | 25.1
F014 | 55.9 | 15 | 15 | 3.3 | 0.7 | 0.5 | 3.6 | 1 | 5 | 21.9 | NR | 83.5 | 31.1
F015 | 47 | 10 | 15 | 3 | 11.9 | 0.3 | 12.8 | 0 | 0 | 28.8 | V-1 | 72.7 | 53.7
F016 | 46.1 | 20 | 20 | 8 | 0.2 | 3.3 | 0.4 | 0.6 | 1.4 | 24.1 | NR | 82.5 | 27.8
F017 | 45.9 | 15 | 5 | 3.2 | 14.9 | 2.3 | 7.7 | 1.5 | 4.5 | 29.3 | V-1 | 69.3 | 72.4
F018 | 65 | 0 | 15 | 9.3 | 3.2 | 7.2 | 0.3 | 0 | 0 | 26.1 | V-2 | 79.6 | 37.8
F019 | 59 | 15 | 0 | 3.4 | 9.5 | 6.7 | 4.4 | 0.9 | 1.1 | 26.7 | V-2 | 72.8 | 50.6
F020 | 58.9 | 5 | 20 | 3.4 | 3.2 | 5 | 0.5 | 2.2 | 1.8 | 24.3 | V-2 | 83.1 | 33.2
F021 | 63 | 10 | 15 | 4 | 1 | 2.4 | 0.6 | 2.3 | 1.7 | 22.6 | NR | 87.2 | 27.3
F022 | 51.9 | 15 | 5 | 1.7 | 7.2 | 8.1 | 11.1 | 0 | 0 | 27.4 | V-2 | 72.6 | 48.1
F023 | 53 | 10 | 5 | 13.6 | 2.1 | 5.7 | 6.6 | 0.9 | 3.1 | 28.2 | V-1 | 69.7 | 62.2
F024 | 49 | 20 | 15 | 4.8 | 6.6 | 1.4 | 3.2 | 0 | 0 | 26.1 | V-2 | 79.2 | 36.2
F025 | 60 | 10 | 20 | 1.4 | 3.1 | 0.4 | 3.1 | 1.4 | 0.6 | 22.5 | NR | 86.4 | 23.3
F026 | 66 | 0 | 10 | 6.2 | 2.9 | 11.6 | 3.3 | 0 | 0 | 27.2 | V-2 | 75 | 38
F027 | 50.9 | 15 | 10 | 9.8 | 9.2 | 0.7 | 4.4 | 0 | 0 | 28.4 | V-1 | 73.9 | 52.3
F028 | 62 | 15 | 5 | 2.3 | 2.3 | 4.4 | 7 | 0.7 | 1.3 | 23.8 | NR | 81.4 | 33.4
F029 | 77 | 5 | 0 | 5.4 | 3.1 | 4.3 | 3.2 | 0.9 | 1.1 | 23.7 | NR | 83.3 | 29.4
F030 | 58.1 | 10 | 10 | 6.3 | 2.2 | 7.1 | 4.3 | 0.8 | 1.2 | 25.9 | V-2 | 79.2 | 42
F031 | 53 | 15 | 0 | 12.4 | 4.2 | 6.5 | 4.9 | 2.4 | 1.6 | 27.3 | V-1 | 70.1 | 64
F032 | 76 | 0 | 0 | 10.3 | 7 | 3.7 | 3 | 0 | 0 | 28.8 | V-1 | 76 | 49.9
F033 | 80 | 10 | 0 | 4.7 | 1.8 | 1.4 | 0.1 | 1.7 | 0.3 | 21.4 | NR | 89 | 19.5
F034 | 56.1 | 10 | 20 | 0.5 | 1.8 | 2 | 3.6 | 5.1 | 0.9 | 23.3 | NR | 84.7 | 26.7
F035 | 67 | 10 | 5 | 4.6 | 0.7 | 7.7 | 3 | 0.8 | 1.2 | 22.5 | NR | 80.2 | 31.8
F036 | 74.9 | 0 | 5 | 4.7 | 7.6 | 2.3 | 5.5 | 0 | 0 | 25.8 | V-2 | 79.9 | 41.5
F037 | 66 | 0 | 10 | 16.1 | 3.2 | 3.7 | 1 | 0 | 0 | 28.5 | V-1 | 75.2 | 45.1
F038 | 76 | 0 | 10 | 3.9 | 4 | 1.8 | 2.3 | 1.8 | 0.2 | 23.1 | NR | 84.8 | 25.1
F039 | 50 | 10 | 20 | 5.4 | 7.5 | 2.3 | 4.8 | 0 | 0 | 28.5 | V-2 | 76.6 | 38.6
F040 | 70.1 | 5 | 15 | 1 | 3.8 | 2.5 | 0.6 | 2 | 0 | 21.5 | NR | 87.5 | 18.3
F041 | 70.1 | 0 | 10 | 7.3 | 5.4 | 4.9 | 2.3 | 0 | 0 | 25.2 | V-2 | 79.1 | 32.8
F042 | 46 | 10 | 20 | 0.5 | 5.8 | 1.7 | 12 | 3.6 | 0.4 | 26.1 | V-2 | 79.3 | 46.1
F043 | 48 | 20 | 0 | 3.3 | 10.2 | 12.7 | 1.8 | 3.4 | 0.6 | 29 | V-1 | 68.3 | 64.7
F044 | 71 | 15 | 0 | 3.6 | 5.5 | 2.5 | 0.4 | 0.8 | 1.2 | 23.3 | NR | 83.3 | 31
F045 | 60 | 0 | 20 | 7.9 | 4 | 7.3 | 0.8 | 0 | 0 | 27.1 | V-2 | 77.6 | 36.9
F046 | 54 | 10 | 20 | 7 | 4.6 | 1.9 | 2.5 | 0 | 0 | 25.9 | V-2 | 80.6 | 34.5
F047 | 66.9 | 0 | 15 | 5.1 | 5.2 | 1.1 | 4.7 | 1.3 | 0.7 | 24.2 | V-2 | 82.2 | 34.7
F048 | 62 | 0 | 20 | 1.7 | 5.2 | 1.9 | 3.2 | 4.6 | 1.4 | 24.3 | V-2 | 83 | 37.3
F049 | 56 | 10 | 10 | 4.1 | 8.8 | 6.4 | 4.7 | 0 | 0 | 27 | V-2 | 74.3 | 43.8
F050 | 60 | 5 | 5 | 7.1 | 6.4 | 4.7 | 9.8 | 0.8 | 1.2 | 27.3 | V-2 | 71.7 | 56.2
F051 | 54.9 | 10 | 5 | 7.7 | 15.5 | 3.6 | 1.3 | 1.9 | 0.1 | 30.5 | V-1 | 69.6 | 69.1
F052 | 78 | 0 | 10 | 3.4 | 2.4 | 2.1 | 0.1 | 3.5 | 0.5 | 22 | NR | 86.4 | 20.9
F053 | 60 | 0 | 20 | 6.6 | 4.9 | 7.1 | 1.4 | 0 | 0 | 26.5 | V-2 | 79.1 | 39.5
F054 | 60 | 15 | 5 | 1.5 | 11.2 | 2.8 | 0.5 | 3.2 | 0.8 | 26.2 | V-2 | 78.9 | 42
F055 | 60 | 5 | 15 | 4 | 4 | 2.8 | 5.2 | 3.2 | 0.8 | 24.5 | V-2 | 79.4 | 39.3
F056 | 49.9 | 10 | 20 | 8.6 | 5.1 | 1.9 | 0.5 | 3.4 | 0.6 | 27.8 | V-2 | 79 | 41.4
F057 | 72 | 10 | 10 | 6.7 | 0.7 | 0 | 0.6 | 0 | 0 | 22.4 | NR | 86.5 | 13.2
F058 | 69.9 | 20 | 0 | 0.2 | 7.6 | 0.2 | 0.1 | 1.8 | 0.2 | 22.6 | NR | 83.7 | 22.2
F059 | 72 | 5 | 5 | 7.5 | 1.1 | 2.8 | 4.6 | 1.9 | 0.1 | 23.2 | NR | 81.6 | 29.2
F060 | 73 | 10 | 5 | 1.3 | 3.9 | 3.3 | 3.5 | 0 | 0 | 22.8 | NR | 83.3 | 20.5
F061 | 81 | 0 | 5 | 1 | 3.3 | 2.4 | 1.3 | 4.3 | 1.7 | 20.8 | NR | 86.7 | 28.8
F062 | 51 | 10 | 5 | 19.3 | 3.2 | 1.4 | 4.1 | 4.3 | 1.7 | 28.7 | V-1 | 67.3 | 69.4
F063 | 80 | 5 | 5 | 2.4 | 3.9 | 1.2 | 0.5 | 1.8 | 0.2 | 21.4 | NR | 86.7 | 19.9
F064 | 48 | 20 | 10 | 3.8 | 10.5 | 4.8 | 0.9 | 1 | 1 | 26.8 | V-2 | 76.2 | 48.3
F065 | 47.9 | 20 | 10 | 2.9 | 3.8 | 9.4 | 4 | 0.8 | 1.2 | 26.2 | V-2 | 75.1 | 42.8
F066 | 53 | 15 | 10 | 6 | 5 | 2.9 | 6.1 | 0.8 | 1.2 | 25.1 | V-2 | 74.6 | 42.2
F067 | 70.1 | 10 | 0 | 10 | 4.2 | 4.4 | 1.3 | 0 | 0 | 25.8 | V-2 | 80.4 | 40.6
F068 | 59.9 | 15 | 5 | 3.8 | 8.4 | 6.1 | 1.8 | 0 | 0 | 27 | V-2 | 80.6 | 40
F069 | 60 | 15 | 5 | 10.4 | 3.2 | 3.8 | 2.6 | 0 | 0 | 26.4 | V-2 | 76.9 | 37.9
F070 | 65 | 5 | 10 | 1.6 | 6.6 | 9.3 | 2.5 | 0 | 0 | 25.2 | V-2 | 78.2 | 34
F071 | 76 | 10 | 0 | 6.2 | 0.4 | 0.4 | 1 | 2 | 4 | 22.4 | NR | 85.7 | 29.5
F072 | 70 | 0 | 10 | 3.5 | 5.1 | 6.4 | 1 | 2.7 | 1.3 | 24.7 | V-2 | 80.3 | 36.8
F073 | 51.1 | 15 | 0 | 10.4 | 2.3 | 3.6 | 11.6 | 4.1 | 1.9 | 25.8 | V-2 | 70.2 | 61.8
F074 | 63 | 15 | 10 | 1.8 | 3.9 | 0.8 | 5.5 | 0 | 0 | 22.9 | NR | 83 | 25.4
F075 | 46.9 | 10 | 15 | 12 | 7.9 | 1.2 | 3 | 2.3 | 1.7 | 30.5 | V-1 | 71.1 | 64.3
F076 | 64 | 15 | 5 | 5.3 | 2.7 | 1.7 | 2.3 | 2 | 2 | 23.7 | NR | 81.8 | 36
F077 | 66 | 0 | 0 | 14.6 | 7.3 | 4.4 | 1.7 | 1 | 5 | 28.6 | V-1 | 71.1 | 75.7
F078 | 44 | 20 | 20 | 2.6 | 1.9 | 7.3 | 4.2 | 0 | 0 | 26.2 | V-2 | 78.5 | 30.9
F079 | 67.9 | 0 | 20 | 5.9 | 2.6 | 0.7 | 2.9 | 0 | 0 | 24 | NR | 84 | 25.3
F080 | 80 | 0 | 0 | 1.6 | 6.2 | 1.6 | 6.6 | 2.3 | 1.7 | 24.6 | V-2 | 81.2 | 41.3
F081 | 79 | 0 | 5 | 1.4 | 4.8 | 4.7 | 1.1 | 2.8 | 1.2 | 22.6 | NR | 82.2 | 29.9
F082 | 40 | 15 | 15 | 8.3 | 13.1 | 1 | 1.6 | 4.1 | 1.9 | 30.4 | V-1 | 69.7 | 74.7
F083 | 79 | 5 | 0 | 4.2 | 2.6 | 8.7 | 0.5 | 0 | 0 | 23.6 | NR | 83.5 | 23.7
F084 | 40.1 | 10 | 20 | 2.3 | 13.5 | 4.6 | 7.5 | 0.7 | 1.3 | 29.6 | V-1 | 69.1 | 62.2
F085 | 52 | 20 | 20 | 4.6 | 1.2 | 0.8 | 1.4 | 0 | 0 | 23.5 | NR | 84.4 | 19.8
F086 | 61.1 | 0 | 5 | 9.5 | 6.7 | 8.9 | 2.8 | 2.9 | 3.1 | 28 | V-1 | 71.4 | 71.9
F087 | 71.1 | 10 | 5 | 2.2 | 3.5 | 4.9 | 1.3 | 0.5 | 1.5 | 22.2 | NR | 82.9 | 30.3
F088 | 50.1 | 15 | 5 | 6.5 | 7.8 | 4.6 | 5 | 2.1 | 3.9 | 29.3 | V-1 | 71.2 | 60.9
F089 | 69 | 0 | 15 | 2.5 | 4.3 | 2.2 | 3 | 1.7 | 2.3 | 23.2 | NR | 83.1 | 28.6
F090 | 87 | 5 | 0 | 2.5 | 1.9 | 1.3 | 2.3 | 0 | 0 | 20.8 | NR | 90.7 | 12.9
F091 | 52.1 | 15 | 15 | 2.1 | 3 | 5 | 1.8 | 4.6 | 1.4 | 25.7 | V-2 | 79.4 | 40.5
F092 | 62.1 | 20 | 0 | 3 | 7.1 | 2.9 | 2.9 | 0.8 | 1.2 | 24.2 | V-2 | 77.2 | 37
F093 | 59 | 20 | 5 | 5.1 | 2.6 | 0.5 | 3.8 | 2.3 | 1.7 | 23.2 | NR | 81.1 | 33.6
F094 | 60.1 | 0 | 20 | 5.3 | 5.9 | 3.8 | 0.9 | 3.8 | 0.2 | 26.6 | V-2 | 80.1 | 41.3
F095 | 64 | 10 | 10 | 9 | 0.8 | 5.6 | 0.6 | 0 | 0 | 25 | V-2 | 81.6 | 28.2
F096 | 42 | 20 | 20 | 3.5 | 3.3 | 8.5 | 0.7 | 1.6 | 0.4 | 25.8 | V-2 | 76.2 | 41.1
F097 | 72 | 15 | 5 | 2.2 | 4.1 | 1.1 | 0.6 | 0 | 0 | 22.3 | NR | 86.8 | 16.2
F098 | 84.9 | 5 | 0 | 2.6 | 1 | 1.3 | 3.2 | 1.8 | 0.2 | 20.6 | NR | 86.6 | 14.8
F099 | 54 | 0 | 20 | 4.7 | 2.8 | 2.7 | 13.8 | 1.3 | 0.7 | 25 | V-2 | 76.2 | 43.4
F100 | 47.9 | 15 | 15 | 5 | 1.9 | 6.6 | 2.6 | 2.9 | 3.1 | 24.5 | V-2 | 76.2 | 47.5